## 钢管H型抗扭
矩管抗扭
长边长 | 长边厚 | 短边长 | 短边厚 | 长边Wt | 短边Wt | Ip | 转矩 | 转角（°/m） | Tmax长Mpa | Tmax短Mpa
0.3 | 0.01 | 0.2 | 0.01 | 0.001102 | 0.001102 | 0.0001265 | 62886 | 0.36055 | 57.0653 | 57.0653
H型钢（工字钢）抗扭
长边长 | 长边厚 | 短边长 | 短边厚 |  | Wt | Ip | 转矩 | 转角（°/m） | Tmax长Mpa
0.27 | 0.008 | 0.2 | 0.012 |  | 2.7648e-05 | 3.3178e-07 | 62886 | 137.4689 | 2274.5226

## 钢材允许偏差
常 用 钢 铁 材 料 外 形 及 尺 寸 允 许 偏 差
槽 钢 允许偏差 GB/T 706-2008 | [5 empty] | 工 字 钢 允许偏差 GB/T 706-2008 | [5 empty] | H 型 钢 允差GB/T 11263-2005 |  |  |  |  | 花纹钢 GB/T 3277-91
型号 | 高度h*腿宽b*腰厚d*平均腿厚t |  |  |  | 附：槽钢平均腿厚[(b-d)/2处]的允许偏差为±6%t；腰弯曲挠度不应超过15%腰厚；外形每米弯曲度不大于3mm,总弯曲度不大于长度的0.3%；槽钢不得有明显的扭转。 | 型号 | 高度h*腿宽b*腰厚d*平均腿厚度t |  | 允许偏差mm |  |  | 高度H*宽度B*腹板厚t1*翼缘厚t2
| 规格尺寸mm |  | 允许偏差mm | [5 empty] | 高度h | 腿宽b | 腰厚d | 常用规格尺寸mm |  |  | 尺寸允许偏差mm |  | 基本厚度 mm | 基本厚度 允许偏差mm
[5 | 50*37*4.5*7.0 |  | ±1.5*±1.5*±0.4 |  |  | I 10 | 100*68*4.5*7.6 |  | ±2.0 | ±2.0 | ±0.5 | HW 100*100*6*8 |  |  | 高度H＜400,±2.0 ≥400~＜600,±3.0 ≥600,±4.0 宽度B＜100，±2.0 ≥100~＜200,±2.5 ≥200,±3.0 厚度t1＜5,±0.5 ≥5~＜16,±0.7 ≥16~＜25,±1.0 ≥25~＜40,±1.5 ≥40,±2.0 厚度t2＜5,±0.7 ≥5~＜16,±1.0 ≥16~＜25,±1.5 ≥25~＜40,±1.7 ≥40,±2.0 长度≤8m时允许偏差(0~+50),长度＞8m时允许偏差（0~+80）
[6.3 | 63*40*4.8*7.5 |  |  |  |  | I 12 | 120*74*5.0*8.4 |  |  |  |  | HW 125*125*6.5*9
[6.5 | 65*40*4.3*7.5 |  |  |  |  | I 12.6 | 126*74*5.0*8.4 |  |  |  |  | HW 150*150*7*10 |  |  |  |  | 2.5 | ±0.3
[8 | 80*43*5.0*8.0 |  |  |  |  | I 14 | 140*80*5.5*9.1 |  |  |  |  | HW 175*175*7.5*11 |  |  |  |  | 3
[10 | 100*48*5.3*8.5 |  | ±2.0*±2.0*±0.5 |  |  | I 16 | 160*88*6.0*9.9 |  |  | ±2.5 |  | HW 200*200*8*12 |  |  |  |  | 3.5
[12 | 120*53*5.5*9.0 |  |  |  |  | I 18 | 180*94*6.5*10.7 |  |  |  |  | HW 200*204*12*12 |  |  |  |  | 4 | ±0.4
[12.6 | 126*53*5.5*9.0 |  |  |  |  | I 20a | 200*100*7.0*11.4 |  | ±3.0 | ±3.0 | ±0.7 | HW 250*250*9*14 |  |  |  |  | 4.5
[14a | 140*58*6.0*9.5 |  |  |  |  | I 20b | 200*102*9.0*11.4 |  |  |  |  | HW 300*300*10*15 |  |  |  |  | 5 | +0.4 -0.5
[14b | 140*60*8.0*9.5 |  |  |  |  | I 22a | 220*110*7.5*12.3 |  |  |  |  | HW 400*400*13*21 |  |  |  |  | 5.5
[16a | 160*63*6.5*10.0 |  | ±2.0*±2.5*±0.5⑥ |  |  | I 22b | 220*112*9.5*12.3 |  |  |  |  | HW 400*408*21*21 |  |  |  |  | 6 | +0.5 -0.6
[16 | 160*65*8.5*10.0 |  |  |  |  | I 24a | 240*116*8.0*13.0 |  |  |  |  | HW 414*405*18*28
[18a | 180*68*7.0*10.5 |  |  |  |  | I 24b | 240*118*10.0*13.0 |  |  |  |  | HW 350*350*12*19 |  |  |  |  | 7 | +0.6 -0.7
[18 | 180*70*9.0*10.5 |  |  |  |  | I 25a | 250*116*8.0*13.0 |  |  |  |  | HN 700*300*13*24
[20a | 200*73*7.0*11.0 |  | ±3.0*±3.0*±0.7 |  |  | I 25b | 250*118*10.0*13.0 |  |  |  |  | HN 200*100*5.5*8 |  |  |  |  | 8 | +0.6 -0.8
[20 | 200*75*9.0*11.0 |  |  |  |  | I 27a | 270*122*8.5*13.7 |  |  |  |  | HN 300*150*6.5*9
[22a | 220*77*7.0*11.5 |  |  |  |  | I 27b | 270*124*10.5*13.7 |  |  |  |  | HN 350*175*7*11 |  |  |  |  | 注：花纹纹高不小于基板厚度的0.2倍
[22 | 220*79*9.0*11.5 |  |  |  |  | I 28a | 280*122*8.5*13.7 |  |  |  |  | HN 500*200*10*16
[24a | 240*78*7.0*12.0 |  |  |  |  | I 28b | 280*124*10.5*13.7 |  |  |  |  | 钢带（包括连轧钢板）GB/T709-2006
[24b | 240*80*9.0*12.0 |  |  |  |  | I 30a | 300*126*9.0*14.4 |  |  | ±3.5 | ±0.8
[24c | 240*82*11.0*12.0 |  |  |  |  | I 30b | 300*128*11.0*14.4 | [5 empty] | 公称厚度 mm |  | 在下列宽度时厚度允许偏差（PT.A）mm
[25a | 250*78*7.0*12.0 |  |  |  |  | I 30c | 300*130*13.0*14.4
[25b | 250*80*9.0*12.0 |  |  |  |  | I 32a | 320*130*9.5*15.0 | [7 empty] | 600 ～1200 | >1200 ～1500 | >1500 ～1800 | >1800
[25c | 250*82*11.0*12.0 |  |  |  |  | I 32b | 320*132*11.5*15.0
[27a | 270*82*7.5*12.5 |  |  |  |  | I 32c | 320*134*13.5*15.0 | [5 empty] | 0.8～1.5 |  | ±0.15 | ±0.17 | - | -
[27b | 270*84*9.5*12.5 |  |  |  |  | I 36a | 360*136*10.0*15.8 | [5 empty] | >1.5～2.0 |  | ±0.17 | ±0.19 | ±0.21 | -
[27c | 270*86*11.5*12.5 |  |  |  |  | I 36b | 360*138*12.0*15.8 | [5 empty] | >2.0～2.5 |  | ±0.18 | ±0.21 | ±0.23 | ±0.25
[28a | 280*82*7.5*12.5 |  |  |  |  | I 36c | 360*140*14.0*15.8 | [5 empty] | >2.5～3.0 |  | ±0.20 | ±0.22 | ±0.24 | ±0.26
[28b | 280*84*9.5*12.5 |  |  |  |  | I 40a | 400*142*10.5*16.5 |  | ±4.0⑦ | ±4.0 | ±0.9 |  | >3.0～4.0 |  | ±0.22 | ±0.24 | ±0.26 | ±0.27
[28c | 280*86*11.5*12.5 |  |  |  |  | I 40b | 400*144*12.5*16.5 | [5 empty] | >4.0～5.0 |  | ±0.24 | ±0.26 | ±0.28 | ±0.29
[30a | 300*85*7.5*13.5 |  |  |  |  | I 40c | 400*146*14.5*16.5 | [5 empty] | >5.0～6.0 |  | ±0.26 | ±0.28 | ±0.29 | ±0.31
[30b | 300*87*9.5*13.5 |  |  |  |  | I 45a | 450*150*11.5*18.0 | [5 empty] | >6.0～8.0 |  | ±0.29 | ±0.30 | ±0.31 | ±0.35
[30c | 300*89*11.5*13.5 |  |  |  |  | I 45b | 450*152*13.5*18.0 | [5 empty] | >8.0～10.0 |  | ±0.32 | ±0.33 | ±0.34 | ±0.40
[40a | 400*100*10.5*18 |  | ±4.0*±4.0*±0.9① |  |  | I 45c | 450*154*15.5*18.0 | [5 empty] | >10.0～12.5 |  | ±0.35 | ±0.36 | ±0.37 | ±0.43
[40b | 400*102*12.5*18 |  |  |  |  | 工字钢腿平均厚度[(b-d)/4处]的允许偏差为±6%t；腰弯曲挠度不应超过15%腰厚；外形弯曲每米≤2mm，总长弯曲≤总长度的0.2%；工字钢不得有明显扭转。⑧ | [6 empty] | >12.5～15.0 |  | ±0.37 | ±0.38 | ±0.40 | ±0.46
[40c | 400*104*14.5*18 | [11 empty] | >15.0～25.4 |  | ±0.40 | ±0.42 | ±0.45 | ±0.50
等边角钢 允差GB/T 706-2008 | [12 empty] | 规定最小屈服强度≥345MPa的钢带，厚度偏差允许比该表规定值增加10%
|  |  |  | 不等边角钢 允许偏差GB/T 706-2008 |  |  |  |  | 冷 轧 钢 板.钢 带 厚 度允许偏差GB/T708-2006 |  |  |  | 热轧扁钢截面尺寸允许偏差 GB 702-2008（第2组）⑨
型号尺寸 （∠b*b*d） |  | 允许偏差mm
|  | 边宽度b | 边厚度d | 型号尺寸 （∠B*b*d） |  | 允许偏差mm
∠25*25*3 |  | ±0.8 | ±0.4 |  |  | 长边宽B | 短边宽b | 边厚d | 公称厚度 mm | 厚度允许偏差(PT.A) |  |  | 宽度mm |  |  | 厚度mm
∠25*25*4 |  |  |  | ∠63*40*5 |  | ±1.5 | ±1.5 | ±0.6 |  | 公称宽度mm |  |  | 尺寸 |  | 允许偏 差(普) | 尺寸 | 允许偏 差(普)
∠30*30*3 |  |  |  | ∠75*50*6 | [5 empty] | ≤1200 | ＞1200 ~1500 | ＞1500
∠30*30*4 |  |  |  | ∠75*50*8 | [8 empty] | 10~50 |  | +0.5 -1.0 | 3~16 | +0.2 -0.4
∠40*40*3 |  |  |  | ∠90*56*6 |  |  |  |  | ≤0.40 | ±0.04 | ±0.05 | ±0.06
∠40*40*4 |  |  |  | ∠90*56*7 |  |  |  |  | ＞0.40~0.60 | ±0.05 | ±0.06 | ±0.07 | >50~75 |  | +0.6 -1.3
∠40*40*5 |  |  |  | ∠90*56*8 |  |  |  |  | ＞0.60~0.80 | ±0.06 | ±0.07 | ±0.08
∠50*50*5 |  |  |  | ∠100*63*7 |  | ±2.0 | ±2.0 | ±0.7 | ＞0.80~1.00 | ±0.07 | ±0.08 | ±0.09 | >75~100 |  | +0.9 -1.8 | >16~60 | +1.0% -2.5%
∠63*63*6 |  | ±1.2 | ±0.6 | ∠100*63*8 |  |  |  |  | ＞1.00~1.20 | ±0.08 | ±0.09 | ±0.10
∠63*63*8 |  |  |  | ∠100*80*8 |  |  |  |  | ＞1.20~1.60 | ±0.10 | ±0.11 | ±0.11 | >100~150 |  | +1.0% -2.0%
∠70*70*6 |  |  |  | ∠125*80*7 |  |  |  |  | ＞1.60~2.00 | ±0.12 | ±0.13 | ±0.13
∠70*70*7 |  |  |  | ∠125*80*8 |  |  |  |  | ＞2.00~2.50 | ±0.14 | ±0.15 | ±0.15 | 注：同一截面上任意两点测量的厚度差不得大于厚度公差的50%.
∠70*70*8 |  |  |  | ∠125*80*10 |  |  |  |  | ＞2.50~3.00 | ±0.16 | ±0.17 | ±0.17
∠75*75*6 |  |  |  | ∠140*90*8 |  |  |  |  | ＞3.00~4.0 | ±0.17 | ±0.19 | ±0.19
∠75*75*7 |  |  |  | ∠140*90*10 |  |  |  |  | 最小屈服强度小于280MPa的厚度允许偏差应符合该表规定值；最小屈服强度为280MPa~＜360MPa的厚度允许偏差比该表规定值增加20%；最小屈服强度为不小于360MPa的厚度允许偏差比该表规定值增加40%
∠75*75*8 |  |  |  | ∠140*90*12
∠80*80*6 |  |  |  | ∠160*100*10 |  | ±2.5 | ±2.5 | ±1.0
∠80*80*7 |  |  |  | ∠160*100*12
∠80*80*8 |  |  |  | ∠180*110*10 |  |  |  |  | 低压流体输送用焊接钢管的 外径、壁厚允许偏差 GB/T3091-2008⑤
∠80*80*10 |  |  |  | ∠200*125*12
∠90*90*8 |  |  |  | ∠200*125*14 |  |  |  |  | 公称口径(近似内径) |  | 外径(D) |  | 普通钢管 |  |  | 加厚钢管
∠90*90*10 |  |  |  | 不等边角钢每米弯曲≤3mm,6.3/4号以上总弯曲≤总长度的0.30%,不等边角钢不得有明显扭转。③ |  |  |  |  | mm | in | 公称尺 寸/mm | 允许偏差 | 壁厚t |  | 理论质 量(kg/m) | 壁厚t |  | 理论质 量(kg/m)
∠100*100*6 |  | ±1.8 | ±0.7 | [9 empty] | 公称尺 寸/mm | 允许 偏差 |  | 公称尺 寸/mm | 允许 偏差
∠100*100*7 |  |  |  | 热 轧 钢 板允许偏差GB /T709-2006
∠100*100*8 | [8 empty] | DN6 | 1/8" | φ10.2 | ±0.50 mm | 2.0 | ±10%t | 0.39 | 2.5 | ±10%t | 0.46
∠100*100*10 |  |  |  | 公称厚度 mm | 在下列宽度时厚度允许偏差mm（N类） |  |  |  | DN8 | 1/4" | φ13.5 |  | 2.5 |  | 0.62 | 2.8 |  | 0.73
∠100*100*12 |  |  |  |  | ≤1500 | >1500 ～2500 | >2500 ～4000 | >4000 ～4800 | DN10 | 3/8" | φ17.2 |  | 2.5 |  | 0.32 | 2.8 |  | 0.97
∠125*125*10 |  |  |  | 3.0～5.0 | ±0.45 | ±0.55 | ±0.65 | - | DN15 | 1/2" | φ21.3 |  | 2.8 |  | 1.26 | 3.5 |  | 1.45
∠140*140*10 |  |  |  | >5.0～8.0 | ±0.50 | ±0.60 | ±0.75 | - | DN20 | 3/4" | φ26.9 |  | 2.8 |  | 1.63 | 3.5 |  | 2.01
∠160*160*10 |  | ±2.5 | ±1.0 | >8.0～15.0 | ±0.55 | ±0.65 | ±0.80 | ±0.90 | DN25 | 1" | φ33.7 |  | 3.2 |  | 2.42 | 4 |  | 2.91
∠180*180*12 |  |  |  | >15.0～25.0 | ±0.65 | ±0.75 | ±0.90 | ±1.10 | DN32 | 1 1/4" | φ42.4 |  | 3.5 |  | 3.13 | 4 |  | 3.78
∠180*180*14 |  |  |  | >25.0～40.0 | ±0.70 | ±0.80 | ±1.00 | ±1.20 | DN40 | 1 1/2" | φ48.3 |  | 3.5 |  | 3.84 | 4.5 |  | 4.58
∠200*200*14 |  |  |  | >40.0～60.0 | ±0.80 | ±0.90 | ±1.10 | ±1.30 | DN50 | 2" | φ60.3 | ±1%D | 3.8 |  | 4.88 | 4.5 |  | 6.16
∠200*200*16 |  |  |  | >60.0～100 | ±0.90 | ±1.10 | ±1.30 | ±1.50 | DN65 | 2 1/2" | φ76.1 |  | 4 |  | 6.64 | 4.5 |  | 7.88
等边角钢顶端直角允许偏差90度 ±50'；等边角钢每米弯曲度不大 于3mm，5号以上等边角钢总弯曲 度不大于总长度的0.30%； 等边角钢不得有明显的扭转。② |  |  |  | >100～150 | ±1.20 | ±1.40 | ±1.60 | ±1.80 | DN80 | 3" | φ88.9 |  | 4 |  | 8.34 | 5 |  | 9.81
|  |  |  | >150～200 | ±1.40 | ±1.60 | ±1.80 | ±1.90 | DN100 | 4" | φ114.3 |  | 4 |  | 10.85 | 5 |  | 13.44
|  |  |  | >200～250 | ±1.60 | ±1.80 | ±2.00 | ±2.20 | DN125 | 5" | φ139.7 |  | 4 |  | 13.42 | 5.5 |  | 18.24
|  |  |  | >250～300 | ±1.80 | ±2.00 | ±2.20 | ±2.40 | DN150 | 6" | φ168.3 |  | 4.5 |  | 17.81 | 6 |  | 21.63
|  |  |  | >300～400 | ±2.00 | ±2.20 | ±2.40 | ±2.60 | 注:表中的公称口径是近似内径的名义尺寸,并不等于公称外径减去两个公称壁厚所得的内径。
圆 钢 直 径 和 方 钢 边 长 允许 偏 差 GB/T702-2008(3组)⑩ |  |  |  | 结构用无缝钢管允许偏差GB/T8162-2008④
圆钢直径d 方钢边长a |  | 允许偏差mm |  | 钢管种类 |  | 钢管尺寸（mm） |  | 允许偏差
|  |  |  | 热轧（挤压、扩）钢管 |  | 外径D |  | ±1%D或±0.50mm，取其中较大值
5.5~7 |  | ±0.40 |  | 冷轧（拔）钢管 |  |  |  | ±1%D或±0.30mm，取其中较大值
>7~20 |  | ±0.40 |  | 热轧（挤压）钢管 |  | 外径D | S/D | 壁厚S允许偏差（mm）
>20~30 |  | ±0.50 |  |  |  | ≤102 |  | ±12.5%S或±0.40mm，取其中较大值
>30~50 |  | ±0.60 |  |  |  | ＞102 | ≤0.05 | ±15%S或±0.40mm，取其中较大值
>50~80 |  | ±0.80 |  |  |  |  | ＞0.05～0.1 | ±12.5%S或±0.40mm，取其中较大值
>80~110 |  | ±1.1 |  |  |  |  | ＞0.1 | +12.5%S, －10%S
>110~150 |  | ±1.4 |  | 冷轧（拔）钢管 |  | 钢管公称壁厚（mm） |  | 允许偏差
>150~200 |  | ±2.0 |  |  |  | ≤3 |  | +12.5%S, －10%S或±0.15，取其中较大值
>200~280 |  | ±3.0 |  |  |  | ＞3 |  | +12.5%S, －10%S
备注：标注有①②③④⑤⑥⑦⑧⑨⑩序号的位置及红字部分，为更改过的。
重量计算公式：W=0.00785 ×[hd+2t （b – d ）+0.349 （R2 – r 2 ）]h= 高，b= 腿长，d= 腰厚，t= 平均腿厚，R= 内弧半径，r= 端弧半径

## 植筋锚栓
种植钢筋 |  | HRB400
直径 | 钻孔直径 | 屈服特征值 | 植筋深度
6 | 10 | 10.1788 | 60
8 | 12 | 18.0956 | 80
10 | 14 | 28.2743 | 100
12 | 16 | 40.715 | 120
14 | 18 | 55.4177 | 140
16 | 20 | 72.3823 | 160
18 | 22 | 91.6088 | 180
20 | 24 | 113.0973 | 200
22 | 26 | 136.8478 | 220
25 | 29 | 176.7146 | 250
28 | 32 | 221.6708 | 280
32 | 36 | 289.5292 | 320
36 | 40 | 366.4354 | 360
40 | 44 | 452.3893 | 400
化学锚栓
螺杆直径 | 埋设深度 | 钻孔直径 | 设计值(KN
|  |  | 抗拔力 | 抗剪力
M8 | 80 | 10 | 10.6 | 7.9
M10 | 90 | 12 | 17.2 | 12.6
M12 | 110 | 14 | 25 | 18.3
M16 | 125 | 18 | 47.2 | 34.6
M20 | 170 | 25 | 73.8 | 54
M24 | 210 | 28 | 106.3 | 77.8
M30 | 280 | 35 | 106.9 | 124.6
混凝土强度C30、螺杆强度为5.8级

## 拉杆雨篷
拉杆雨篷计算
一：基本资料 | [8 empty] | 钢梁截面参数
拉杆榀宽 | 悬挑长度 | 拉杆点a | 恒荷载 | 活荷载 | 基本雪压（100N) | 积雪系数 | 基本风压(50N) | 体形系数 | 截面尺寸 | H | W | tf | tw
7500 | 4200 | 100 | 0.3 | 0.5 | 0.75 | 4 | 0.4 | -2 | H600x200x06x12 | 600 | 200 | 6 | 12
主梁截面: | H600x200x06x12
[9 empty] | 参数类型 | 结果
二：荷载计算 | [8 empty] | 自重 | 0.64397 | KN/m
主梁恒载： | =0.3*7.5= |  |  | 2.25 | KN/m
主梁活载 | =MAX(0.5*7.5,0.75*4*7.5)= |  |  | 22.5 | KN/m
检修荷载 | = |  |  | 1 | KN
风荷载 | =1.1*(-2)*1*0.4*7.5 |  |  | -6.6 | KN/m
三：拉杆轴力计算
风荷载作用下杆件最大压力：
N风= | -6.6*((4.2-0.1)/2+0.1)= |  |  | -14.19 | KN
主梁自重= |  |  |  | 0.64397 | KN/m
N自重= | 0.643968*((4.2-0.1)/2+0.1)= |  |  | 1.3845 | KN